## Sheet1
CV i vs E |  | 0.05
V | µA | pH = 4.29
6.246567e-05 | -0.4458506
0.01006269 | -0.3663493
0.02006292 | -0.3091609
0.03006315 | -0.2663479
0.0400629 | -0.2307848
0.05006313 | -0.1997843
0.06006336 | -0.1737214
0.07006359 | -0.1517836
0.08006382 | -0.1314083
0.09006405 | -0.112658
0.1000638 | -0.09672022
0.110064 | -0.0804075
0.1200643 | -0.06715727
0.1300645 | -0.05371964
0.1400647 | -0.03965688
0.1500649 | -0.02784419
0.1600647 | -0.01503158
0.1700649 | -0.001531363
0.1800652 | 0.01096892
0.1900654 | 0.02421904
0.2000656 | 0.03828192
0.2100658 | 0.05384445
0.2200656 | 0.07215738
0.2300658 | 0.0928452
0.2400661 | 0.1186581
0.2500663 | 0.150471
0.2600665 | 0.1896591
0.2700667 | 0.239285
0.280067 | 0.3009734
0.2900667 | 0.377037
0.3000669 | 0.4689133
0.3100672 | 0.5808525
0.3200674 | 0.7124171
0.3300676 | 0.8655446
0.3400679 | 1.040797
0.3500676 | 1.239863
0.3600678 | 1.462741
0.3700681 | 1.709182
0.3800683 | 1.980343
0.3900685 | 2.273471
0.4000688 | 2.587228
0.4100685 | 2.920358
0.4200687 | 3.269737
0.430069 | 3.625367
0.4400692 | 3.996623
0.4500694 | 4.361005
0.4600697 | 4.710383
0.4700699 | 5.052264
0.4800696 | 5.36602
0.4900699 | 5.639148
0.5000701 | 5.875401
0.5100703 | 6.070404
0.5200706 | 6.226656
0.5300708 | 6.327908
0.5400705 | 6.40291
0.5500708 | 6.436036
0.560071 | 6.440411
0.5700712 | 6.421037
0.5800714 | 6.374786
0.5900717 | 6.321659
0.6000714 | 6.250408
0.6100717 | 6.173532
0.6200719 | 6.08978
0.6300721 | 6.00853
0.6400723 | 5.916028
0.6500726 | 5.8254
0.6600723 | 5.736649
0.6700726 | 5.651023
0.6800728 | 5.560398
0.690073 | 5.482895
0.7000732 | 5.401645
0.7100735 | 5.317893
0.7200737 | 5.248518
0.7300735 | 5.169766
0.7400737 | 5.10164
0.7500739 | 5.037265
0.7600741 | 4.981012
0.7700744 | 4.921012
0.7800746 | 4.861012
0.7900743 | 4.809761
0.8000746 | 4.767261
0.8100748 | 4.724135
0.820075 | 4.682884
0.8300753 | 4.645383
0.8400755 | 4.607258
0.8500752 | 4.582882
0.8600755 | 4.550383
0.8700757 | 4.528506
0.8800759 | 4.516633
0.8900762 | 4.502256
0.9000764 | 4.48663
0.9100766 | 4.482255
0.9200764 | 4.484756
0.9300766 | 4.492257
0.9400768 | 4.501631
0.9500771 | 4.519756
0.9600773 | 4.544132
0.9700775 | 4.577882
0.9800773 | 4.617257
0.9900775 | 4.661634
1.000078 | 4.715385
0.9900775 | 4.309754
0.9800773 | 4.040999
0.9700775 | 3.837247
0.9600773 | 3.681619
0.9500771 | 3.549116
0.9400768 | 3.432865
0.9300766 | 3.339114
0.9200764 | 3.254738
0.9100766 | 3.180985
0.9000764 | 3.11286
0.8900762 | 3.054109
0.8800759 | 2.990983
0.8700757 | 2.937858
0.8600755 | 2.886608
0.8500752 | 2.83848
0.8400755 | 2.797229
0.8300753 | 2.745979
0.820075 | 2.707853
0.8100748 | 2.665353
0.8000746 | 2.622852
0.7900743 | 2.580976
0.7800746 | 2.536602
0.7700744 | 2.502224
0.7600741 | 2.457225
0.7500739 | 2.42285
0.7400737 | 2.382224
0.7300735 | 2.344098
0.7200737 | 2.299097
0.7100735 | 2.265973
0.7000732 | 2.219722
0.690073 | 2.18472
0.6800728 | 2.14597
0.6700726 | 2.105343
0.6600723 | 2.064095
0.6500726 | 2.022219
0.6400723 | 1.976593
0.6300721 | 1.935341
0.6200719 | 1.889091
0.6100717 | 1.837215
0.6000714 | 1.78659
0.5900717 | 1.73409
0.5800714 | 1.677213
0.5700712 | 1.620963
0.560071 | 1.555336
0.5500708 | 1.47846
0.5400705 | 1.405334
0.5300708 | 1.317208
0.5200706 | 1.222832
0.5100703 | 1.121581
0.5000701 | 1.011577
0.4900699 | 0.8953261
0.4800696 | 0.7721996
0.4700699 | 0.6465721
0.4600697 | 0.5134463
0.4500694 | 0.3865671
0.4400692 | 0.2546906
0.430069 | 0.1290631
0.4200687 | -0.005311966
0.4100685 | -0.1346898
0.4000688 | -0.2762855
0.3900685 | -0.4181627
0.3800683 | -0.5672275
0.3700681 | -0.7257924
0.3600678 | -0.89467
0.3500676 | -1.07711
0.3400679 | -1.275051
0.3300676 | -1.486866
0.3200674 | -1.714182
0.3100672 | -1.952842
0.3000669 | -2.205347
0.2900667 | -2.462225
0.280067 | -2.715354
0.2700667 | -2.965358
0.2600665 | -3.194112
0.2500663 | -3.399739
0.2400661 | -3.580992
0.2300658 | -3.722245
0.2200656 | -3.834746
0.2100658 | -3.903497
0.2000656 | -3.948498
0.1900654 | -3.959749
0.1800652 | -3.942248
0.1700649 | -3.910997
0.1600647 | -3.859122
0.1500649 | -3.802871
0.1400647 | -3.735995
0.1300645 | -3.670369
0.1200643 | -3.603493
0.110064 | -3.534741
0.1000638 | -3.470366
0.09006405 | -3.406615
0.08006382 | -3.352864
0.07006359 | -3.299738
0.06006336 | -3.248488
0.05006313 | -3.211612
0.0400629 | -3.174736
0.03006315 | -3.14661
0.02006292 | -3.122236
0.01006269 | -3.107235